## TableProperties
Modification | CrystalSystem | StructureType | SpaceGroup | Temperature | E<sub>g</sub> | IsCalculated | ReferenceId | Comment
&alpha; (grey) | Cubic | Diamond | Fd3m | 0 | 0 | 0 | 37
&alpha; (grey) | Cubic | Diamond | Fd3m | 0 | 0.08 | 0 | 27
&alpha; (grey) | Cubic | Diamond | Fd3m | 0 | 0.09 | 0 | 30
&alpha; (grey) | Cubic | Diamond | Fd3m | 0 | 0.09 | 0 | 31
&alpha; (grey) | Cubic | Diamond | Fd3m | 0 | 0.094 | 0 | 28
&alpha; (grey) | Cubic | Diamond | Fd3m | 0 | 0.115 | 0 | 31
&alpha; (grey) | Cubic | Diamond | Fd3m | 4.2 | -0.413 | 0 | 35
&alpha; (grey) | Cubic | Diamond | Fd3m | 4.2 | 0.092 | 0 | 31
&alpha; (grey) | Cubic | Diamond | Fd3m | 300 | 0.065 | 0 | 27
&alpha; (grey) | Cubic | Diamond | Fd3m | 300 | 0.075 | 0 | 581 | Optical absorption spectroscopy. Direct transition. Single crystal
&alpha; (grey) | Cubic | Diamond | Fd3m | 300 | 1 | 0 | 37