## TableProperties
Modification | CrystalSystem | StructureType | SpaceGroup | Temperature | E<sub>g</sub> | IsCalculated | ReferenceId | Comment
KI (white) | Cubic | P (black) | Fm3m | 300 | 2.6 | 0 | 37
KII (red) | Cubic |  |  |  | 1.1 | 0 | 33
KII (red) | Cubic |  |  |  | 1.55 | 0 | 33
KII (red) | Cubic |  |  |  | 3 | 0 | 33
KII (red) | Cubic |  |  | 0 | 1.55 | 0 | 28
KII (red) | Cubic |  |  | 300 | 1.45 | 0 | 37
KII (red) | Cubic |  |  | 300 | 1.5 | 0 | 37
KII (red) | Cubic |  |  | 300 | 1.55 | 0 | 37
KIII (black) | Trigonal | As | R3(-)m | 300 | 1.5 | 0 | 27
KIV (black) | Orthorhombic | P (black) |  |  | 0.35 | 0 | 33
KIV (black) | Orthorhombic | P (black) |  | 300 | 0.33 | 0 | 27 | KIV --> KII
KIV (black) | Orthorhombic | P (black) |  | 300 | 0.33 | 0 | 37 | KIV --> KII
KIV (black) | Orthorhombic | P (black) |  | 839 | 0.33 | 0 | 30
KIV (black) | Orthorhombic | P (black) |  | 839 | 0.33 | 0 | 33