## TableProperties
CrystalSystem | StructureType | SpaceGroup | E<sub>g</sub> | IsCalculated | ReferenceId | Comment | Temperature
Monoclinic | K<sub>2</sub>Zn<sub>3</sub>O<sub>4</sub> | C2/c | 2.3 | 0 | 60 | Optical
Monoclinic | K<sub>2</sub>Zn<sub>3</sub>O<sub>4</sub> | C2/c | 2.3 | 0 | 76 | UV/Vis diffuse reflectance | 293