## TableProperties
CrystalSystem | SpaceGroup | E<sub>g</sub> | IsCalculated | ReferenceId | Comment
Cubic | F43m | 1.91 | 0 | 66 | Optical
Cubic | F43m | 1.98 | 0 | 66 | Photo-acoustical