## TableProperties
CrystalSystem | SpaceGroup | E<sub>g</sub> | IsCalculated | ReferenceId | Comment | Temperature
Tetragonal | I4(-)2m | 1.4 | 1 | 1470 | Calculation. CASTEP. GGA
Tetragonal | I4(-)2m | 2.04 | 1 | 1470 | Calculation. CASTEP. HSE06
Tetragonal | I4(-)2m | 2.03 | 0 | 27 | Evaluation | 300