## TableProperties
CrystalSystem | StructureType | SpaceGroup | E<sub>g</sub> | IsCalculated | ReferenceId | Temperature | Comment
Tetragonal | Chalcopyrite | I4(-)2d | 3.13 | 0 | 75
Tetragonal | Chalcopyrite | I4(-)2d | 3.13 | 0 | 27 | 300 | Optical
Tetragonal | Chalcopyrite | I4(-)2d | 3.13 | 0 | 36 | 300 | Optical
Tetragonal | Chalcopyrite | I4(-)2d | 4 | 0 | 37 | 300