## TableProperties
CrystalSystem | StructureType | SpaceGroup | E<sub>g</sub> | IsCalculated | ReferenceId | Comment | Temperature
Tetragonal | Chalcopyrite | I4(-)2d | 2.04 | 0 | 216
Tetragonal | Chalcopyrite | I4(-)2d | 2.61 | 0 | 27 | Optical
Tetragonal | Chalcopyrite | I4(-)2d | 2.61 | 0 | 36 | Optical
Tetragonal | Chalcopyrite | I4(-)2d | 2.55 | 0 | 216
Tetragonal | Chalcopyrite | I4(-)2d | 2.56 | 0 | 216
Tetragonal | Chalcopyrite | I4(-)2d | 2.62 | 0 | 158
Tetragonal | Chalcopyrite | I4(-)2d | 2.638 | 0 | 216
Tetragonal | Chalcopyrite | I4(-)2d | 2.727 | 0 | 75 | Optical
Tetragonal | Chalcopyrite | I4(-)2d | 2.73 | 0 | 216
Tetragonal | Chalcopyrite | I4(-)2d | 2.75 | 0 | 75
Tetragonal | Chalcopyrite | I4(-)2d | 0.11 | 0 | 27 |  | 0
Tetragonal | Chalcopyrite | I4(-)2d | 0.72 | 0 | 27 |  | 0
Tetragonal | Chalcopyrite | I4(-)2d | 2.75 | 0 | 72 |  | 298
Tetragonal | Chalcopyrite | I4(-)2d | 2.75 | 0 | 27 | Optical | 300
Tetragonal | Chalcopyrite | I4(-)2d | 2.75 | 0 | 36 | Optical | 300
Tetragonal | Chalcopyrite | I4(-)2d | 2.75 | 0 | 38 | Optical | 300