## TableProperties
StructureType | E<sub>g</sub> | IsCalculated | ReferenceId | Temperature | Comment | CrystalSystem | SpaceGroup
Spinel | 1.76 | 0 | 38
Spinel | 1.6 | 0 | 27 | 300 | Indirect transitions
spinel | 1.793 | 0 | 1226 |  | Optical | Cubic | Fd3(-)m