## TableProperties
CrystalSystem | StructureType | SpaceGroup | E<sub>g</sub> | IsCalculated | ReferenceId | Comment | Temperature
Tetragonal | Chalcopyrite | I4(-)2d | 1.6 | 0 | 216
Tetragonal | Chalcopyrite | I4(-)2d | 1.68 | 0 | 27
Tetragonal | Chalcopyrite | I4(-)2d | 1.68 | 0 | 36
Tetragonal | Chalcopyrite | I4(-)2d | 1.68 | 0 | 216
Tetragonal | Chalcopyrite | I4(-)2d | 1.7 | 0 | 27
Tetragonal | Chalcopyrite | I4(-)2d | 1.7 | 0 | 36
Tetragonal | Chalcopyrite | I4(-)2d | 1.71 | 0 | 216
Tetragonal | Chalcopyrite | I4(-)2d | 2.28 | 0 | 27 | Theoretical
Tetragonal | Chalcopyrite | I4(-)2d | 2.38 | 0 | 216
Tetragonal | Chalcopyrite | I4(-)2d | 2.38 | 0 | 36 | Theoretical
Tetragonal | Chalcopyrite | I4(-)2d | 1.36 | 0 | 37 |  | 300
Tetragonal | Chalcopyrite | I4(-)2d | 1.6 | 0 | 27 |  | 300
Tetragonal | Chalcopyrite | I4(-)2d | 1.63 | 0 | 27 |  | 300
Tetragonal | Chalcopyrite | I4(-)2d | 1.63 | 0 | 38 |  | 300