## TableProperties
CrystalSystem | StructureType | SpaceGroup | E<sub>g</sub> | IsCalculated | ReferenceId | Comment | Temperature
Tetragonal | Chalcopyrite | I4(-)2d | 0.6 | 0 | 27 | Indirect
Tetragonal | Chalcopyrite | I4(-)2d | 0.8 | 0 | 216
Tetragonal | Chalcopyrite | I4(-)2d | 0.88 | 1 | 27 | Calculation
Tetragonal | Chalcopyrite | I4(-)2d | 0.92 | 0 | 216
Tetragonal | Chalcopyrite | I4(-)2d | 0.92 | 0 | 27 | Direct transitions
Tetragonal | Chalcopyrite | I4(-)2d | 0.92 | 0 | 36 | Direct transitions
Tetragonal | Chalcopyrite | I4(-)2d | 0.95 | 0 | 216
Tetragonal | Chalcopyrite | I4(-)2d | 0.952 | 0 | 38
Tetragonal | Chalcopyrite | I4(-)2d | 0.96 | 0 | 27
Tetragonal | Chalcopyrite | I4(-)2d | 0.96 | 0 | 38
Tetragonal | Chalcopyrite | I4(-)2d | 1.01 | 0 | 216
Tetragonal | Chalcopyrite | I4(-)2d | 1.07 | 0 | 216
Tetragonal | Chalcopyrite | I4(-)2d | 0.95 | 0 | 27 | Direct transitions | 300
Tetragonal | Chalcopyrite | I4(-)2d | 0.95 | 0 | 36 | Direct transitions | 300
Tetragonal | Chalcopyrite | I4(-)2d | 0.952 | 0 | 37 |  | 300