## TableProperties
Temperature | E<sub>g</sub> | IsCalculated | ReferenceId | CrystalSystem | StructureType | SpaceGroup | Comment
300 | 0.9 | 0 | 37
300 | 2.06 | 0 | 27 | Tetragonal | Chalcopyrite | I4(-)2d | Optical
300 | 2.06 | 0 | 36 | Tetragonal | Chalcopyrite | I4(-)2d | Optical