## TableProperties
CrystalSystem | StructureType | SpaceGroup | E<sub>g</sub> | IsCalculated | ReferenceId | Comment | Temperature
Tetragonal | Chalcopyrite | I4(-)2d | 0.76 | 0 | 27 | Indirect transitions
Tetragonal | Chalcopyrite | I4(-)2d | 0.76 | 0 | 36 | Indirect transitions
Tetragonal | Chalcopyrite | I4(-)2d | 0.8 | 0 | 27 | Direct transitions
Tetragonal | Chalcopyrite | I4(-)2d | 0.8 | 0 | 36 | Direct transitions
Tetragonal | Chalcopyrite | I4(-)2d | 1.06 | 0 | 38
Tetragonal | Chalcopyrite | I4(-)2d | 0.95 | 0 | 27 |  | 0
Tetragonal | Chalcopyrite | I4(-)2d | 0.95 | 0 | 37 |  | 0
Tetragonal | Chalcopyrite | I4(-)2d | 0.89 | 0 | 27 |  | 77
Tetragonal | Chalcopyrite | I4(-)2d | 0.89 | 0 | 36 |  | 77
Tetragonal | Chalcopyrite | I4(-)2d | 0.88 | 0 | 27 |  | 300