## TableProperties
CrystalSystem | StructureType | Temperature | E<sub>g</sub> | IsCalculated | ReferenceId | Comment
Hexagonal | Sphalerite | 0 | 0.4 | 0 | 27
Hexagonal | Sphalerite | 300 | 1.2 | 0 | 36
Tetragonal | Chalcopyrite |  | 1.013 | 0 | 65 | Direct
Tetragonal | Chalcopyrite | 298 | 1.04 | 0 | 1118 | Optical