## TableProperties
E<sub>g</sub> | IsCalculated | ReferenceId | CrystalSystem | SpaceGroup | Comment | Modification
3.5 | 0 | 38
2.36 | 0 | 983 | Monoclinic | C2/c | UV-vis diffuse reflectance spectroscopy
2.54 | 1 | 983 | Monoclinic | C2/c | Calculation
2 | 1 | 697 | Monoclinic | C2/c | Relativistic DFT calculations | &alpha;
3.16 | 0 | 697 | Monoclinic | C2/c | UV-vis diffuse reflectance spectroscopy | &alpha;
2.38 | 0 | 697 | Monoclinic | C2/c | UV-vis diffuse reflectance spectroscopy | &beta;
2.5 | 1 | 697 | Monoclinic | C2/c | Relativistic DFT calculations | &beta;