## TableProperties
E<sub>g</sub> | IsCalculated | ReferenceId | CrystalSystem | SpaceGroup | StructureType | Comment | Temperature
3 | 0 | 38
3.59 | 0 | 569 | Orthorhombic | Pna2<sub>1</sub>
3.57 | 0 | 147 | Orthorhombic | Pna2<sub>1</sub> | &beta;-NaFeO<sub>2</sub> | Optical
3.56 | 0 | 779 | Orthorhombic | Pna2<sub>1</sub> | &beta;-NaFeO<sub>2</sub> | UV-vis diffuse reflectance spectroscopy | 298