## TableProperties
Temperature | E<sub>g</sub> | IsCalculated | ReferenceId | Comment
300 | 2.64 | 0 | 53 | Optical; solid solution (CuGaS<sub>2</sub>)<sub>1-x</sub> - (Ga<sub>2</sub>S<sub>3</sub>)<sub>x</sub>
300 | 2.7 | 0 | 53 | Optical; solid solution (CuGaS<sub>2</sub>)<sub>1-x</sub> - (Ga<sub>2</sub>S<sub>3</sub>)<sub>x</sub>