## TableProperties
CrystalSystem | SpaceGroup | Temperature | E<sub>g</sub> | IsCalculated | ReferenceId | Comment
Cubic | I2<sub>1</sub>3 | 300 | 0.71 | 0 | 27 | Thermal
Cubic | I2<sub>1</sub>3 | 300 | 0.71 | 0 | 36 | Thermal
Cubic | I23 | 300 | 0.71 | 0 | 27 | Thermal
Cubic | I23 | 300 | 0.71 | 0 | 36 | Thermal