## TableProperties
CrystalSystem | SpaceGroup | E<sub>g</sub> | IsCalculated | ReferenceId | Comment | Temperature
Monoclinic | C2/c | 1.6 | 0 | 27 | Single crystal
Monoclinic | C2/c | 1.67 | 0 | 27 | Polycrystal | 300
Monoclinic | C2/c | 1.67 | 0 | 39 | Polycrystal | 300
Monoclinic | C2/c | 1.8 | 0 | 39 | Electrical | 300