## TableProperties
CrystalSystem | StructureType | SpaceGroup | E<sub>g</sub> | IsCalculated | ReferenceId | Comment | Temperature
Hexagonal | NaCrS<sub>2</sub> | R3m | 1.2 | 0 | 39 | Optical, Film
Hexagonal | NaCrS<sub>2</sub> | R3m | 1.26 | 0 | 39 | Film
Hexagonal | NaCrS<sub>2</sub> | R3m | 1.36 | 0 | 27 | Thermal | 300
Hexagonal | NaCrS<sub>2</sub> | R3m | 1.36 | 0 | 36 | Thermal | 300
Hexagonal | NaCrS<sub>2</sub> | R3m | 1.36 | 0 | 39 | Thermal | 300