## TableProperties
Temperature | E<sub>g</sub> | IsCalculated | ReferenceId | Comment | CrystalSystem | StructureType | SpaceGroup | Modification
300 | 1.1 | 0 | 27 | Thermal
473 | 1.1 | 0 | 39 | Electrical
300 | 1.5 | 0 | 39 | Film | Cubic | NaCl | Fm3m
| 1.1 | 0 | 303 | UV-vis reflectance spectra | Cubic | ClNa | Fm3(-)m | &alpha;
| 1.11 | 0 | 303 | UV-vis reflectance spectra | Monoclinic |  | Cc | &beta;