## TableProperties
CrystalSystem | StructureType | SpaceGroup | E<sub>g</sub> | IsCalculated | ReferenceId | Temperature | Comment
Cubic | NaCl | Fm3m | 1.2 | 0 | 27
Cubic | NaCl | Fm3m | 1.2 | 0 | 36
Cubic | NaCl | Fm3m | 1.36 | 0 | 27 | 300 | Thermal
Cubic | NaCl | Fm3m | 1.36 | 0 | 36 | 300 | Thermal
Cubic | NaCl | Fm3m | 1.36 | 0 | 39 | 300 | Thermal
Cubic | NaCl | Fm3m | 1.6 | 0 | 39 | 300 | Electrical