## TableProperties
CrystalSystem | StructureType | SpaceGroup | E<sub>g</sub> | IsCalculated | ReferenceId | Comment | Temperature
Cubic | NaCl | Fm3m | 0.67 | 0 | 39 | Optical, Films
Cubic | NaCl | Fm3m | 0.7 | 0 | 39 | Films
Cubic | NaCl | Fm3m | 0.61 | 0 | 27 | Thermal | 300
Cubic | NaCl | Fm3m | 0.61 | 0 | 36 | Thermal | 300
Cubic | NaCl | Fm3m | 0.61 | 0 | 39 | Thermal | 300