## TableProperties
CrystalSystem | SpaceGroup | E<sub>g</sub> | IsCalculated | ReferenceId | Comment | Temperature
Tetragonal | I4mm | 0.9 | 0 | 39 | Films
Tetragonal | I4mm | 0.92 | 0 | 39 | Optical, Films
Tetragonal | I4mm | 0.72 | 0 | 27 | Thermal | 300
Tetragonal | I4mm | 0.72 | 0 | 36 | Thermal | 300
Tetragonal | I4mm | 0.72 | 0 | 39 | Thermal | 300