## TableProperties
CrystalSystem | SpaceGroup | E<sub>g</sub> | IsCalculated | ReferenceId | Comment | Temperature
Trigonal | R3c | 1.86 | 0 | 27 | Thermal
Trigonal | R3c | 1.98 | 0 | 27
Trigonal | R3c | 2.067 | 0 | 27 | ¦-c
Trigonal | R3c | 2.177 | 0 | 27 | ¦-c
Trigonal | R3c | 2.2 | 0 | 27
Trigonal | R3c | 2.235 | 0 | 27 | ¦¦c
Trigonal | R3c | 2.235 | 0 | 39 | ¦¦c
Trigonal | R3c | 2.1 | 0 | 27 | ¦¦c | 300