## TableProperties
CrystalSystem | SpaceGroup | E<sub>g</sub> | IsCalculated | ReferenceId | Comment | Temperature
Orthorhombic | Pbnm | 1.4 | 0 | 500 | Thin film. Direct
Orthorhombic | Pbnm | 0.8 | 0 | 27 | Single crystal | 600
Orthorhombic | Pbnm | 0.8 | 0 | 39 | Single crystal | 600
Orthorhombic | Pccn | 0.25 | 0 | 39 |  | 500
Orthorhombic | Pnma | 1.38 | 0 | 252 | Optical