## TableProperties
CrystalSystem | Temperature | E<sub>g</sub> | IsCalculated | ReferenceId | Comment | SpaceGroup
Cubic | 300 | 1.33 | 0 | 27 | Pseudocub.
Cubic | 300 | 1.33 | 0 | 36 | Pseudocub.
Cubic | 300 | 1.33 | 0 | 39 | Pseudocub.
Monoclinic |  | 1.2 | 0 | 75 |  | C2/c
Monoclinic |  | 1.88 | 0 | 27 | Photo. | C2/c
Monoclinic |  | 1.88 | 0 | 36 | Photo. | C2/c
Monoclinic |  | 1.9 | 0 | 27 |  | C2/c
Monoclinic |  | 1.9 | 0 | 36 |  | C2/c
Monoclinic | 300 | 1.99 | 0 | 27 |  | C2/c
Monoclinic | 300 | 1.99 | 0 | 36 |  | C2/c
Monoclinic |  | 1.88 | 0 | 39 |  | Cc
Monoclinic |  | 1.88 | 0 | 27 | Photo. | Cc
Monoclinic |  | 1.88 | 0 | 36 | Photo. | Cc
Monoclinic |  | 1.9 | 0 | 27 |  | Cc
Monoclinic |  | 1.9 | 0 | 36 |  | Cc
Monoclinic |  | 1.9 | 0 | 39 |  | Cc
Monoclinic |  | 1.99 | 0 | 39 |  | Cc
Monoclinic | 300 | 1.99 | 0 | 27 |  | Cc
Monoclinic | 300 | 1.99 | 0 | 36 |  | Cc