## TableProperties
CrystalSystem | SpaceGroup | Temperature | E<sub>g</sub> | IsCalculated | ReferenceId | Comment | Direction | StructureType
Trigonal | R3c | 300 | 1.86 | 0 | 39 | Thermal
Trigonal | R3c | 300 | 1.98 | 0 | 39
Trigonal | R3c | 300 | 2.096 | 0 | 39
Trigonal | R3c | 300 | 2.2 | 0 | 39
Trigonal | R3c | 300 | 2.177 | 0 | 39 | Optical | E(-)c
Trigonal | R3c | 300 | 2.235 | 0 | 39 | Optical | E¦¦c
Trigonal | R3c |  | 2 | 0 | 158 |  |  | Proustite
Trigonal | R3c | 298 | 2.03 | 0 | 588 | UV-vis diffuse reflectance spectroscopy |  | Proustite
Trigonal | R3c | 298 | 2.067 | 0 | 72 | Indirect transition | E(-)c | Proustite
Trigonal | R3c | 298 | 2.177 | 0 | 72 | Direct transition | E(-)c | Proustite
Trigonal | R3c | 298 | 2.1 | 0 | 72 | Indirect transition | E¦¦c | Proustite
Trigonal | R3c | 298 | 2.235 | 0 | 72 | Direct transition | E¦¦c | Proustite