## TableProperties
CrystalSystem | SpaceGroup | E<sub>g</sub> | IsCalculated | ReferenceId | Comment | Temperature | StructureType | Direction
Trigonal | R3c | 1.75 | 0 | 27 | Thermal
Trigonal | R3c | 1.75 | 0 | 36 | Thermal
Trigonal | R3c | 1.75 | 0 | 39 | Thermal
Trigonal | R3c | 1.77 | 0 | 27 | Thermal
Trigonal | R3c | 1.77 | 0 | 36 | Thermal
Trigonal | R3c | 1.77 | 0 | 39 | Thermal
Trigonal | R3c | 1.81 | 0 | 27 | Photo.
Trigonal | R3c | 1.81 | 0 | 36 | Photo.
Trigonal | R3c | 1.81 | 0 | 39 | Photo.
Trigonal | R3c | 2.096 | 0 | 27
Trigonal | R3c | 2.096 | 0 | 36
Trigonal | R3c | 2.096 | 0 | 39
Trigonal | R3c | 2.2 | 0 | 27 |  | 300
Trigonal | R3c | 2.2 | 0 | 36 |  | 300
Trigonal | R3c | 2.2 | 0 | 39 |  | 300
Trigonal | R3c | 2.171 | 0 | 75 |  | 4.2 | Pyrargyrite | E(-)c
Trigonal | R3c | 2.077 | 0 | 75 |  | 77 | Pyrargyrite | E(-)c
Trigonal | R3c | 2.022 | 0 | 75 |  | 300 | Pyrargyrite | E(-)c
Trigonal | R3c | 2.052 | 0 | 75 |  | 300 | Pyrargyrite | E(-)c
Trigonal | R3c | 2.328 | 0 | 75 |  | 4.2 | Pyrargyrite | E¦¦c
Trigonal | R3c | 2.172 | 0 | 75 |  | 77 | Pyrargyrite | E¦¦c
Trigonal | R3c | 2.129 | 0 | 75 |  | 200 | Pyrargyrite | E¦¦c
Trigonal | R3c | 2.096 | 0 | 75 |  | 300 | Pyrargyrite | E¦¦c