## TableProperties
CrystalSystem | StructureType | SpaceGroup | E<sub>g</sub> | IsCalculated | ReferenceId | Comment | Temperature
Cubic | NaCl | Fm3m | 0.58 | 0 | 75
Cubic | NaCl | Fm3m | 0.62 | 0 | 75
Cubic | NaCl | Fm3m | 0.74 | 0 | 75 | Optical
Cubic | NaCl | Fm3m | 0.85 | 0 | 75 | Optical
Cubic | NaCl | Fm3m | 0.58 | 0 | 27 |  | 0
Cubic | NaCl | Fm3m | 0.58 | 0 | 36 |  | 0
Cubic | NaCl | Fm3m | 0.58 | 0 | 37 |  | 0
Cubic | NaCl | Fm3m | 0.7 | 0 | 37 |  | 300
Cubic | NaCl | Fm3m | 0.67 | 0 | 27 |  | 300
Cubic | NaCl | Fm3m | 0.67 | 0 | 36 |  | 300
Cubic | NaCl | Fm3m | 0.67 | 0 | 39 |  | 300