## TableProperties
CrystalSystem | StructureType | SpaceGroup | Temperature | E<sub>g</sub> | IsCalculated | ReferenceId | Comment
Cubic | NaCl | Fm3m | 300 | 0.17 | 0 | 27 | Thermal
Cubic | NaCl | Fm3m | 300 | 0.17 | 0 | 36 | Thermal
Cubic | NaCl | Fm3m | 300 | 0.17 | 0 | 39 | Thermal
Hexagonal |  | R3(-)m |  | 0.08 | 0 | 75 | Thermal
Hexagonal |  | R3(-)m |  | 0.3 | 0 | 75