## TableProperties
CrystalSystem | Temperature | E<sub>g</sub> | IsCalculated | ReferenceId | Comment
Orthorhombic | 293 | 3.13 | 0 | 54 | Optical
Orthorhombic | 343 | 3.1 | 0 | 54 | T &lt; 436 K
Orthorhombic | 443 | 3.02 | 0 | 54 | T &gt; 436 K
Orthorhombic | 473 | 2.99 | 0 | 54 | Optical