## TableProperties
CrystalSystem | Temperature | E<sub>g</sub> | IsCalculated | ReferenceId | Comment | StructureType
Cubic | 300 | 4.02 | 0 | 54 | Optical
Cubic | 400 | 3.87 | 0 | 54
Cubic | 443 | 3.83 | 0 | 54
Cubic | 523 | 3.71 | 0 | 54
Trigonal | 300 | 4.02 | 0 | 54 | Optical | BaTIO<sub>3</sub>
Trigonal | 400 | 3.87 | 0 | 54 |  | BaTIO<sub>3</sub>
Trigonal | 443 | 3.83 | 0 | 54 |  | BaTIO<sub>3</sub>