## TableProperties
CrystalSystem | SpaceGroup | Temperature | E<sub>g</sub> | IsCalculated | ReferenceId
Trigonal | P3m1 | 300 | 0.28 | 0 | 27
Trigonal | P3m1 | 300 | 0.3 | 0 | 37
Trigonal | P3m1 | 300 | 0.31 | 0 | 27
Trigonal | P3m1 | 300 | 0.58 | 0 | 27