## TableProperties
Temperature | E<sub>g</sub> | IsCalculated | ReferenceId | Comment
4.2 | 0.0635 | 0 | 35 | Solid solution: Hg<sub>1-x</sub>Cd<sub>x</sub>Te