## TableProperties
Temperature | E<sub>g</sub> | IsCalculated | ReferenceId | Comment
300 | 1.4 | 0 | 53 | Thermal; solid solution: Zn<sub>1-x</sub>Hg<sub>x</sub>Se