## TableProperties
Temperature | E<sub>g</sub> | IsCalculated | ReferenceId | Comment
300 | 0.3 | 0 | 53 | Thermal; solid solution: Hg<sub>1-x</sub>Cd<sub>x</sub>Se
300 | 0.4 | 0 | 53 | Thermal; solid solution: Hg<sub>1-x</sub>Cd<sub>x</sub>Se
300 | 0.5 | 0 | 53 | Thermal; solid solution: Hg<sub>1-x</sub>Cd<sub>x</sub>Se
300 | 0.95 | 0 | 53 | Optical; solid solution: Hg<sub>1-x</sub>Cd<sub>x</sub>Se