## TableProperties
Temperature | E<sub>g</sub> | IsCalculated | ReferenceId | Comment
12 | 0.27 | 0 | 53 | Optical; solid solution: Hg<sub>1-x</sub>Cd<sub>x</sub>Te
77 | 0.35 | 0 | 53 | Optical; solid solution: Hg<sub>1-x</sub>Cd<sub>x</sub>Te