## TableProperties
CrystalSystem | SpaceGroup | E<sub>g</sub> | IsCalculated | ReferenceId | Temperature | Comment
Trigonal | R3m | 2.68 | 0 | 27
Trigonal | R3m | 2.68 | 0 | 36
Trigonal | R3m | 2.7 | 0 | 27
Trigonal | R3m | 2.7 | 0 | 36
Trigonal | R3m | 2.65 | 0 | 27 | 77
Trigonal | R3m | 2.65 | 0 | 36 | 77
Trigonal | R3m | 2.99 | 0 | 27 | 91
Trigonal | R3m | 2.99 | 0 | 36 | 91
Trigonal | R3m | 2.8 | 0 | 57 | 293
Trigonal | R3m | 2.9 | 0 | 57 | 293
Trigonal | R3m | 2.4 | 0 | 27 | 300
Trigonal | R3m | 2.4 | 0 | 36 | 300
Trigonal | R3m | 2.5 | 0 | 27 | 300
Trigonal | R3m | 2.5 | 0 | 36 | 300
Trigonal | R3m | 2.6 | 0 | 27 | 300 | Optical
Trigonal | R3m | 2.6 | 0 | 37 | 300 | Optical
Trigonal | R3m | 2.6 | 0 | 57 | 300 | Optical
Trigonal | R3m | 2.85 | 0 | 57 | 300
Trigonal | R3m | 2.86 | 0 | 27 | 300
Trigonal | R3m | 2.86 | 0 | 36 | 300