## TableProperties
CrystalSystem | SpaceGroup | Temperature | E<sub>g</sub> | IsCalculated | ReferenceId | Comment
Trigonal | P3(-)m1 | 300 | 2.8 | 0 | 27 | Optical
Trigonal | P3(-)m1 | 300 | 2.8 | 0 | 36 | Optical
Trigonal | P3(-)m1 | 300 | 2.8 | 0 | 27 | Photo.
Trigonal | P3(-)m1 | 300 | 2.8 | 0 | 36 | Photo.
Trigonal | P3(-)m1 | 300 | 3.05 | 0 | 57