## TableProperties
CrystalSystem | SpaceGroup | E<sub>g</sub> | IsCalculated | ReferenceId | Comment | Temperature
Tetragonal | I4(-) | 2.1 | 0 | 27 | Thermal
Tetragonal | I4(-) | 2.2 | 0 | 27
Tetragonal | I4(-) | 2.2 | 0 | 37
Tetragonal | I4(-) | 2.25 | 0 | 27
Tetragonal | I4(-) | 2.25 | 0 | 37
Tetragonal | I4(-) | 2.27 | 0 | 27 | Photo.
Tetragonal | I4(-) | 2.27 | 0 | 36 | Photo.
Tetragonal | I4(-) | 2.35 | 1 | 181 | Calculation
Tetragonal | I4(-) | 2.41 | 0 | 27
Tetragonal | I4(-) | 2.41 | 0 | 37
Tetragonal | I4(-) | 2.43 | 0 | 27
Tetragonal | I4(-) | 2.43 | 0 | 37
Tetragonal | I4(-) | 2.5 | 0 | 27
Tetragonal | I4(-) | 2.5 | 0 | 37
Tetragonal | I4(-) | 2.75 | 0 | 27 |  | 0
Tetragonal | I4(-) | 2.75 | 0 | 36 |  | 0
Tetragonal | I4(-) | 2.48 | 0 | 27 |  | 300
Tetragonal | I4(-) | 2.48 | 0 | 36 |  | 300