## TableProperties
CrystalSystem | SpaceGroup | Temperature | E<sub>g</sub> | IsCalculated | ReferenceId
Tetragonal | I4(-) | 0 | 2.6 | 0 | 36
Tetragonal | I4(-) | 0 | 2.6 | 0 | 37
Tetragonal | I4(-) | 85 | 2.05 | 0 | 27
Tetragonal | I4(-) | 85 | 2.05 | 0 | 36
Tetragonal | I4(-) | 300 | 1.82 | 0 | 36
Tetragonal | I4(-) | 300 | 1.82 | 0 | 37
Tetragonal | I4(-) | 300 | 1.95 | 0 | 36
Tetragonal | I4(-) | 300 | 1.95 | 0 | 37
Tetragonal | I4(-) | 300 | 2 | 0 | 27
Tetragonal | I4(-) | 300 | 2.6 | 0 | 36
Tetragonal | I4(-) | 300 | 2.6 | 0 | 37