## TableProperties
CrystalSystem | SpaceGroup | Temperature | E<sub>g</sub> | IsCalculated | ReferenceId
Tetragonal | P4(-)2m | 0 | 1.3 | 0 | 27
Tetragonal | P4(-)2m | 0 | 1.3 | 0 | 36
Tetragonal | P4(-)2m | 85 | 1.57 | 0 | 27
Tetragonal | P4(-)2m | 85 | 2 | 0 | 27
Tetragonal | P4(-)2m | 300 | 1.3 | 0 | 37
Tetragonal | P4(-)2m | 300 | 1.45 | 0 | 37
Tetragonal | P4(-)2m | 300 | 1.72 | 0 | 27
Tetragonal | P4(-)2m | 300 | 1.72 | 0 | 36
Tetragonal | P4(-)2m | 300 | 1.72 | 0 | 37