## TableProperties
StructureType | Temperature | E<sub>g</sub> | IsCalculated | ReferenceId | Comment | CrystalSystem | SpaceGroup
Chalcopyrite | 300 | 1.17 | 0 | 27 | Thermal
|  | 1.12 | 0 | 27 | Photo. | Tetragonal | I4(-)
|  | 1.37 | 0 | 572 | Electrical conductivity | Tetragonal | I4(-)
|  | 1.44 | 0 | 27 | Thermal | Tetragonal | I4(-)
| 0 | 0.9 | 0 | 27 |  | Tetragonal | I4(-)
| 300 | 1.28 | 0 | 27 |  | Tetragonal | I4(-)