## TableProperties
Temperature | E<sub>g</sub> | IsCalculated | ReferenceId | Comment
300 | 0.89 | 0 | 53 | Optical; solid solution: (3CdTe)<sub>1-x</sub> - (In<sub>2</sub>Te<sub>3</sub>)<sub>x</sub>
300 | 1.06 | 0 | 53 | Photo.; solid solution: (3CdTe)<sub>1-x</sub> - (In<sub>2</sub>Te<sub>3</sub>)<sub>x</sub>
300 | 1.1 | 0 | 53 | Electrical; solid solution: (3CdTe)<sub>1-x</sub> - (In<sub>2</sub>Te<sub>3</sub>)<sub>x</sub>