## TableProperties
StructureType | E<sub>g</sub> | IsCalculated | ReferenceId | CrystalSystem | SpaceGroup | Comment | Temperature
Chalcopyrite | 2.9 | 0 | 27
Chalcopyrite | 2.9 | 0 | 36
&beta;-NaFeO<sub>2</sub> | 2 | 1 | 1283 | Orthorhombic | Pna2<sub>1</sub> | Calculation. VASP
&beta;-NaFeO<sub>2</sub> | 3.2 | 0 | 866 | Orthorhombic | Pna2<sub>1</sub> | UV-vis diffuse reflectance spectroscopy
&beta;-NaFeO<sub>2</sub> | 3.5 | 0 | 1283 | Orthorhombic | Pna2<sub>1</sub> | UV-vis diffuse reflectance spectroscopy | 298
&beta;-NaFeO<sub>2</sub> | 3.2 | 0 | 27 | Orthorhombic | Pna2<sub>1</sub> |  | 300
&beta;-NaFeO<sub>2</sub> | 3.2 | 0 | 36 | Orthorhombic | Pna2<sub>1</sub> |  | 300