## TableProperties
CrystalSystem | StructureType | SpaceGroup | E<sub>g</sub> | IsCalculated | ReferenceId | Temperature
Tetragonal | Chalcopyrite | I4(-)2d | 2.1 | 0 | 27
Tetragonal | Chalcopyrite | I4(-)2d | 2.16 | 0 | 27
Tetragonal | Chalcopyrite | I4(-)2d | 2.25 | 0 | 27
Tetragonal | Chalcopyrite | I4(-)2d | 2.25 | 0 | 36
Tetragonal | Chalcopyrite | I4(-)2d | 2.2 | 0 | 27 | 0
Tetragonal | Chalcopyrite | I4(-)2d | 2.4 | 0 | 37 | 0
Tetragonal | Chalcopyrite | I4(-)2d | 1.8 | 0 | 37 | 300
Tetragonal | Chalcopyrite | I4(-)2d | 2.2 | 0 | 27 | 300
Tetragonal | Chalcopyrite | I4(-)2d | 2.2 | 0 | 36 | 300