## TableProperties
CrystalSystem | StructureType | SpaceGroup | E<sub>g</sub> | IsCalculated | ReferenceId | Comment | Temperature
Tetragonal | Chalcopyrite | I4(-)2d | 1.7 | 0 | 27
Tetragonal | Chalcopyrite | I4(-)2d | 1.7 | 0 | 36
Tetragonal | Chalcopyrite | I4(-)2d | 2.12 | 0 | 27 | Direct
Tetragonal | Chalcopyrite | I4(-)2d | 2.12 | 0 | 36 | Direct
Tetragonal | Chalcopyrite | I4(-)2d | 2.16 | 0 | 36
Tetragonal | Chalcopyrite | I4(-)2d | 2.2 | 0 | 27
Tetragonal | Chalcopyrite | I4(-)2d | 2.3 | 0 | 27 |  | 0
Tetragonal | Chalcopyrite | I4(-)2d | 2.3 | 0 | 36 |  | 0
Tetragonal | Chalcopyrite | I4(-)2d | 1.76 | 0 | 37 |  | 300
Tetragonal | Chalcopyrite | I4(-)2d | 2.1 | 0 | 27 |  | 300
Tetragonal | Chalcopyrite | I4(-)2d | 2.1 | 0 | 36 |  | 300
Tetragonal | Chalcopyrite | I4(-)2d | 2.1 | 0 | 37 |  | 300
Tetragonal | Chalcopyrite | I4(-)2d | 2.3 | 0 | 36 |  | 300
Tetragonal | Chalcopyrite | I4(-)2d | 2.3 | 0 | 37 |  | 300