## TableProperties
CrystalSystem | SpaceGroup | E<sub>g</sub> | IsCalculated | ReferenceId | Comment | Temperature | StructureType
Cubic | F4(-)3m | 0.5 | 0 | 27 | p-type
Cubic | F4(-)3m | 0.5 | 0 | 36 | p-type
Cubic | F4(-)3m | 0.31 | 0 | 37 |  | 0
Tetragonal | I4(-)2d | 0.38 | 0 | 27 | n-type |  | Chalcopyrite
Tetragonal | I4(-)2d | 0.38 | 0 | 36 | n-type |  | Chalcopyrite
Tetragonal | I4(-)2d | 0.41 | 0 | 27 |  |  | Chalcopyrite
Tetragonal | I4(-)2d | 0.41 | 0 | 36 |  |  | Chalcopyrite
Tetragonal | I4(-)2d | 0.4 | 0 | 27 |  | 0 | Chalcopyrite
Tetragonal | I4(-)2d | 0.26 | 0 | 27 |  | 300 | Chalcopyrite
Tetragonal | I4(-)2d | 0.26 | 0 | 36 |  | 300 | Chalcopyrite
Tetragonal | I4(-)2d | 0.3 | 0 | 37 |  | 300 | Chalcopyrite