## TableProperties
CrystalSystem | E<sub>g</sub> | IsCalculated | ReferenceId | Temperature
Cubic | 3.15 | 0 | 151
Cubic | 3.4 | 0 | 72 | 298
Cubic | 4.1 | 0 | 72 | 298
Cubic | 3 | 0 | 54 | 300