## TableProperties
Temperature | E<sub>g</sub> | IsCalculated | ReferenceId | CrystalSystem | StructureType | SpaceGroup | Comment
300 | 2.17 | 0 | 37
300 | 2.24 | 0 | 37
| 2.21 | 0 | 1185 | Cubic | Hg<sub>4</sub>As<sub>2</sub>Cl<sub>3</sub> | Pa3 | UV-vis diffuse reflectance spectroscopy